## Sheet1
Image Processing for ion-irradiated Cu swelling
|  | 5 dpa | 10 dpa | 30 dpa | 50 dpa | 90 dpa
Bin number | Depth start (um) | Area fraction | Area fraction | Area fraction | Area fraction | Area fraction
1 | 0 | 0 | 0 | 2.061 | 0 | 0
2 | 0.6 | 0 | 0 | 3.196 | 0.865 | 16.594
3 | 1.2 | 0 | 0 | 1.734 | 13.518 | 10.153
4 | 1.8 | 0 | 0 | 1.808 | 8.882 | 11.069
5 | 2.4 | 1.176 | 0 | 2.39 | 7.67 | 12.933
6 | 3 | 3.336 | 4.769 | 5.253 | 14.38 | 13.471
7 | 3.6 | 1.796 | 10.931 | 6.301 | 16.965 | 15.749
8 | 4.2 | 0 | 0 | 5.627 | 6.466 | 22.48
9 | 4.8 | 0 | 0 | 0 | 0 | 8.962
10 | 5.4 | 0 | 0 | 0 | 0 | 0
pixel size |  | 101.825 px/um | 101.788 px/um | 169.667 px/um | 101.7833 px/um | 101.8042 px/um
analysis area |  | 5.01x6.0 um | 4.11x6.01 um | 2.65x5.4 um | 4.3x6.01 um | 6.0x6.01 um
rotation angle |  | 90˚R + (-0.8˚) | 90˚R + (-3.5˚) | 90˚R + (-1.5˚) | 90˚L + (+1.5˚) | -3.5˚
contrast/brightness |  | (134,206) | (206,255) | (180,255) | (138,202) | (165,248)
threshold (pass band) |  | (126,255) | (78,255) | (113,255) | (120,255) | (109,255)